## Transfer Efficiency
PAINT TRANSFER EFFICIENCY (TE) CALCULATOR - Robotic / Bell-Atomizer Solvent-Borne Application
Matches the PRACTICAL foil/gravimetric method (ASTM D5066) with the THEORETICAL DFT/volume-solids method on one sheet. Fill only the soft-yellow cells. TE over 100% is impossible - the sheet flags it in red.
TE = (paint SOLIDS deposited on part) / (paint SOLIDS sprayed) x 100. Refs: ASTM D5066 / D5286 / D5327; coverage identity m2/L = 10 x VS% / DFT(um).
1) MATERIAL & MIX PROPERTIES (global inputs - apply to all trials)
Parameter | Unit | Value / Formula
Paint density (rho_paint, as supplied) | g/cc | 1.2
Paint VOLUME solids (VS_paint) | % | 57%
Paint WEIGHT solids (WS_paint) | % | 57%
Thinner density (rho_thinner) | g/cc | 0.87
Mix ratio - PAINT parts (by volume) | parts | 100
Mix ratio - THINNER parts (by volume) | parts | 50
-- derived automatically --
Mixed (as-sprayed) VOLUME solids VS_mix | %
Mixed (as-sprayed) density rho_mix | g/cc
Mixed (as-sprayed) WEIGHT solids WS_mix | %
Dry-film (SOLIDS) density rho_solids | g/cc
2) TRIAL LOG (one column per spray test - Trial 1 pre-filled with your data)
Parameter | Unit | Formula / note | Trial 1 (yours) | Trial 2 | Trial 3 | Trial 4 | Trial 5
Process / robot parameters (logged for correlation - only paint volume enters the TE math)
Bell / turbine speed | krpm | atomizer rotation speed | 28
Shaping air - inner (shape-in) | NL/min | inner shaping-air flow | 400
Shaping air - outer (shape-out) | NL/min | outer shaping-air flow | 200
Atomizing / turbine air pressure | bar | drive/atomizing air | 4.5
Electrostatic high voltage | kV | 0 if non-electrostatic | 60
Bell-to-part distance | mm | stand-off | 200
Paint viscosity | s DIN4 | as-sprayed viscosity | 22
Paint temperature | deg C | paint temp at applicator | 29
PAINT DELIVERED (enter ONE method; priority B > C > A)
A) Flow rate (Q) | cc/min | option A: Q x t / 60 | 350
A) Paint-on TIME - TOTAL (all passes) | s | use TOTAL trigger-on time, not one pass | 50
B) Total paint delivered - DIRECT | cc | option B (pump totalizer) - preferred
C) Paint USED - by weight | g | option C: weight / rho_mix
Delivered volume V | cc | picks B, else C/rho_mix, else A
Method A - PRACTICAL (gravimetric foil/panel): weigh BEFORE and AFTER full cure
Weight BEFORE spraying (W1) | g | foil/panel tare weight
Weight AFTER full cure (W2) | g | after solvent fully baked off
Deposited SOLIDS Wp = W2 - W1 | g | Wp = W2 - W1
Method B - THEORETICAL (DFT x area): dry-film thickness over the painted area
Applied area (A) | m2 | area actually coated | 12.92
Measured DFT - average (t_dry) | um | mean of several gauge readings | 16
Computed - quantity sprayed
SOLIDS sprayed - volume | cc | V x VS_mix
SOLIDS sprayed - mass | g | V x rho_mix x WS_mix
RESULTS - Transfer Efficiency
TE - Method A (gravimetric) | % | Wp / solids-mass-sprayed
TE - Method B (DFT / theoretical) | % | (A x DFT) / solids-volume-sprayed
Delta TE (A - B) | pts | gap between methods (target ~ 0)
Relative difference | % | (A - B) / B
SANITY CHECK |  | auto-flags impossible results
RECONCILIATION - match theory vs practice
Deposited solids volume (from DFT) | cc | A x DFT
DFT predicted from WEIGHT | um | Wp / (rho_solids x A)
DFT match (predicted - measured) | um | cross-check of the two methods (~ 0)
Theoretical coverage @ measured DFT | m2/L | 10 x VS% / DFT (at 100% TE)
Practical coverage achieved | m2/L | A x 1000 / V
Coverage-ratio TE (self-check = Method B) | % | practical / theoretical
HOW TO USE & HOW THE TWO METHODS MATCH
Legend: | Soft-YELLOW = you type here (blue text). Plain = auto-calculated. Green = the TE result. Red = an impossible value to fix.
Paint delivered (KEY): | V must be ALL the mixed paint sprayed while coating area A. Best: option B = pump/totalizer cc over the whole cycle. Or option C = paint weight used / rho_mix. Only use A = flow x time if 'time' is the TOTAL trigger-on time for every pass. A single-pass time is the #1 cause of TE > 100%.
Method A (practical/foil): | Foil the panel (ASTM D5066), weigh = W1, spray, bake until ALL solvent is gone, re-weigh = W2. Deposited dry solids = W2 - W1. TE(A) = (W2 - W1) / solids-mass-sprayed.
Method B (theoretical/DFT): | Measure coated area A and average DFT. Because 1 m2 x 1 um = 1 cc, deposited solids volume = A x DFT. TE(B) = (A x DFT) / solids-volume-sprayed.
Why they match: | Both estimate the same fraction of sprayed solids that landed on the part - one via mass, one via volume - linked by rho_solids (row 17). If TE(A) = TE(B) and 'DFT predicted from weight' = 'measured DFT', the data is consistent.
Quick check: | For a fixed A, DFT and VS_mix: TE = (A x DFT / VS_mix) / V. Larger true V -> lower (real) TE.
Typical TE: | Air-spray ~25-40%, HVLP ~45-65%, electrostatic bell ~70-95%.
Note on C7: Density of the paint as received (before thinning).
Note on C8: Volume fraction of supplied paint that stays as dry film (from TDS).
Note on C9: Weight fraction of non-volatiles (from TDS). NOTE: for most paints WS is a bit HIGHER than VS because solids are denser than solvent. You entered WS=VS=57%; only Method A (weight) depends on this - Method B (DFT) does not.
Note on C10: Thinner density; assumed 100% volatile.
Note on C11: Reduction recipe, e.g. 100:50.
Note on C12: Reduction recipe, e.g. 100:50.
Note on C17: rho_solids = rho_paint x WS_paint / VS_paint. Bridges the WEIGHT method and the DFT/VOLUME method.
Note on D32: THIS is the usual error. For a whole area you must use the TOTAL paint-on time across ALL passes. A single 50 s pass under-counts paint and pushes TE over 100%. Better: use option B (totalizer) or C (paint weight) below.
Note on D33: Best input: total cc dispensed to the bell over the WHOLE cycle, from the gear-pump / flow totalizer. Leave A blank if you use this.
Note on D34: Weigh the paint consumed (pot before - after) and the sheet divides by rho_mix to get volume.
Note on D37: Enter the real cured before-weight for THIS panel. (Left blank - Method A stays empty until you fill W1 and W2.)
Note on D41: Confirmed correct = 12.92 m2 (whole part).