## Data
PTED — Pre-Treatment & Electro-Deposition
Parameter | Unit | LSL | Target | USL | Jul-26 | Day 1 | Day 2 | Day 3 | Day 4 | Day 5 | Day 6 | Day 7 | Day 8 | Day 9 | Day 10 | Day 11 | Day 12 | Day 13 | Day 14 | Day 15 | Day 16 | Day 17 | Day 18 | Day 19 | Day 20 | Day 21 | Day 22 | Day 23 | Day 24 | Day 25 | Day 26
ED Bath NV% | % | 17 | 18 | 19 | 18 |  | 17.8 | 17.3 | 17.6 | 17.6 | 17.9 | 17.9 | 17.7 | 17.6 | 17.6 | 17.9 | 17.9 | 17.7 | 17.9 | 18.5 | 17.4 | 18.1 | 17.8 | 18.5 | 17.8 | 19 | 18.5 | 18.8 | 18.5 | 18.4
UF1 NV% | % |  |  |  | 0.75 |  | 0.5 | 0.7 | 0.7 | 0.7 | 0.6 | 0.8 | 0.7 | 0.7 | 0.6 | 0.7 | 0.9 | 0.9 | 0.7 | 0.5 | 1.1 | 0.8 | 0.8 | 0.9 | 0.6 | 0.6 | 0.7 | 1.1 | 0.8 | 0.9
UF2 NV% | % |  |  |  | 0.66 |  | 0.3 | 0.9 | 0.8 | 0.8 | 0.7 | 0.6 | 0.6 | 0.6 | 0.7 | 0.4 | 0.6 | 0.7 | 0.6 | 0.7 | 0.4 | 0.7 | 0.8 | 0.7 | 0.6 | 0.6 | 0.8 | 0.9 | 0.7 | 0.7
UF3 NV% | % |  |  |  | 0.67 |  | 0.6 | 0.6 | 0.8 | 0.7 | 0.6 | 0.6 | 0.6 | 0.7 | 1 | 0.7 | 0.5 | 0.6 | 1 | 0.9 | 0.3 | 0.7 | 0.5 | 0.7 | 0.8 | 0.7 | 0.6 | 0.5 | 0.7 | 0.8
ED Bath pH | pH | 5.3 | 5.55 | 5.8 | 5.31 |  | 5.3 | 5.3 | 5.3 | 5.3 | 5.3 | 5.3 | 5.4 | 5.3 | 5.3 | 5.4 | 5.3 | 5.3 | 5.4 | 5.3 | 5.3 | 5.3 | 5.3 | 5.3 | 5.3 | 5.3 | 5.3 | 5.3 | 5.3 | 5.3
ED Drops | cnt | 0 | 0.5 | 1 | 2.18 |  | 3.2 | 3.8 | 4.2 | 1.2 | 4.6 | 2.4 | 1.6 | 2 | 1.8 | 2 | 2.2 | 1.8 | 2.2 | 2 | 2 | 1.8 | 1.8 | 1.4 | 1.4 | 2 | 2 | 1.6 | 2 | 1.4
Ash Content % | % | 13 | 14.5 | 16 | 15.4 | [12 empty] | 15.9 | [7 empty] | 14.9
Phosphate Sludge | ppm | 60 | 100 | 140 | 109.33 | [6 empty] | 110 |  |  |  | 72 | 82 | 91 | 96 | 98 | 102 | 125 | 133 | 141 | 134 | 93 | 114 | 123 | 119
Metal Dust/100 Veh. | kg | 0 | 2 | 4 | 0.04 | [9 empty] | 0.15 | 0.07 | 0.05 | 0.04 | 0.03 | 0.02 | 0.03 | 0.02 | 0.01 | 0.02 | 0.04 | 0.02 | 0.02
ED Dust | cnt | 0 | 0.5 | 1 | 3.96 |  | 7.8 | 5.3 | 5 | 3.6 | 4.4 | 5.8 | 5 | 3.2 | 3.2 | 4.6 | 5.9 | 3.2 | 3 | 2.6 | 2.6 | 2.6 | 2.6 | 2.2 | 2.6 | 2.4 | 2.6 | 2.4 | 2.4 | 0.4
TOP COAT Monitoring
Parameter | Unit | LSL | Target | USL | Jul-26 | Day 1 | Day 2 | Day 3 | Day 4 | Day 5 | Day 6 | Day 7 | Day 8 | Day 9 | Day 10 | Day 11 | Day 12 | Day 13 | Day 14 | Day 15 | Day 16 | Day 17 | Day 18 | Day 19 | Day 20 | Day 21 | Day 22 | Day 23 | Day 24 | Day 25 | Day 26
Dust on ED body | cnt | 0 | 2 | 5
Loose Dust on ED Body | cnt
Dust After IC | cnt | 0 | 2 | 5
Dust After BC | cnt | 0 | 2 | 4
Dust After CC | cnt | 0 | 1 | 3
Dust after Oven | cnt
Env. Dust EDS (Avg) | cnt | 0 | 5 | 10
Env. Dust PTCS (Avg) | cnt | 0 | 5 | 10
Residue content (2HJ) | mg | 0 | 2 | 5
Residue content (WBE) | cnt | 0 | 2 | 5
Residue content (27Q) | cnt | 0 | 2 | 4
TC Dust- Dark | cnt
TC Dust- Light | cnt
Note: values transcribed from the photo of your sheet (angled) — please verify against the source file. Blue cells on the chart sheets are formula-driven.
Note on A17: Top Coat daily readings were not legible in the photo — enter/paste your actual values here. Spec limits are filled in.

## Control Chart
SPC CONTROL CHART (Individuals / I-MR) | [7 empty] | row idx →
Select Parameter: |  | ED Bath NV% |  | ◀ pick from dropdown (4 fully-specified daily parameters)
Unit
LSL (spec)
Target (spec)
USL (spec)
n (data points)
Mean (Centre Line)
MR-bar (avg moving range)
Sigma est. = MR-bar/1.128
UCL = Mean + 2.66×MR-bar
LCL = MAX(0, Mean − 2.66×MR-bar)
Cp = (USL−LSL)/(6σ)
Cpk = min(USL−X̄, X̄−LSL)/(3σ)
Cpk ≥ 1.33 capable · 1.00–1.33 marginal · <1.00 not capable · negative = mean outside spec
Day | DayNo | Value | Mean | UCL | LCL | USL | LSL |  | MR
Day 2 | 2
Day 3 | 3
Day 4 | 4
Day 5 | 5
Day 6 | 6
Day 7 | 7
Day 8 | 8
Day 9 | 9
Day 10 | 10
Day 11 | 11
Day 12 | 12
Day 13 | 13
Day 14 | 14
Day 15 | 15
Day 16 | 16
Day 17 | 17
Day 18 | 18
Day 19 | 19
Day 20 | 20
Day 21 | 21
Day 22 | 22
Day 23 | 23
Day 24 | 24
Day 25 | 25

## Phosphate Sludge Chart
PHOSPHATE SLUDGE — Control Chart (rising-trend / USL breach)
USL (spec)
Target
LSL (spec)
Mean
MR-bar
UCL = Mean+2.66×MR-bar
LCL = MAX(0,Mean−2.66×MR-bar)
Day | Value | Mean | UCL | LCL | USL | LSL | MR
Day 7
Day 11
Day 12
Day 13
Day 14
Day 15
Day 16
Day 17
Day 18
Day 19
Day 20
Day 21
Day 22
Day 23
Day 24

## Insights
ANALYSIS & INSIGHTS — PTED Monitoring (current month)
PRIORITY ISSUES
1. ED Drops — OUT OF SPEC | Daily values 1.2–4.6 vs USL 1.00 (target 0.50). Every single day is above the upper spec limit; Jul avg 2.18. Cpk is strongly negative — the process mean sits well outside spec. This is the #1 action item and links to ED-bath NV / drop-control work.
2. Phosphate Sludge — rising, breached USL | Climbed Day11→19 from 72 to 141 ppm, crossing USL 140 at Day19, then dropped to 93 (Day21) — consistent with a de-sludging action. Trend is the risk, not a single point. Add a reaction trigger around 120 ppm and schedule de-sludging before USL.
3. ED Bath pH — low-side bias | Runs at 5.3 nearly every day = right at LSL 5.30, below target 5.55. Little margin before going out of spec on the low side. Nudge control toward 5.5–5.6.
IMPROVING / GOOD
4. ED Dust — improving fast | Clear downward trend: 7.8 (Day2) → ~2.6 mid-month → 0.4 (Day25). Countermeasures are working. Still above USL 1.0 on most days, so keep going to bring it inside spec.
5. ED Bath NV% — mostly in control | Range 17.3–19.0 within spec (17–19). Slight upward drift toward USL 19 around Day21 — watch the upper side so it doesn't creep out.
6. Metal Dust/100 Veh — well within spec | 0.01–0.15 kg vs target 2.0 / USL 4.0 — far below limits. Either genuinely excellent or worth a quick check that the measurement/units are right.
DATA / METHOD NOTES
UF1 / UF2 / UF3 NV% | No spec limits (LSL/Target/USL) defined — add them so these can be put on control charts and judged as in/out of spec.
Ash Content % | Only two readings this month (Day13, Day21). Increase sampling frequency if it is a control parameter.
Missing days | Day 1 and Day 26 are blank (holiday / not recorded). Control limits are computed only on days with data.
Control-limit method | Individuals (I-MR) chart: Mean = average of daily readings; UCL/LCL = Mean ± 2.66 × MR-bar (MR-bar = average ¦dayₙ − dayₙ₋₁¦); Sigma = MR-bar/1.128. USL/LSL are your spec limits (not the same as control limits). All computed live by formula on the chart sheets.
Control limits vs spec | UCL/LCL show how the process actually behaves (voice of the process); USL/LSL show what is allowed (voice of the customer). A parameter can be in control yet out of spec — e.g., ED Drops.
Source | Values transcribed from your photographed sheet (angled image). Verify against the original before presenting; every chart updates automatically once you correct any cell in the Data sheet.